## Ark1
Pro/Sil Silicone Fluids PDMS SF / Silicone olier Silkone olier
reinhardoil.dk ApS Denmark
Telefon + 45 70267007 Fax + 45 70 26 70 47 | SQ2011-02-24
www.reinhardoil.dk * Lubrication engineers
| 5 | 10 | 50 | 100 | 350
Appearance | clear colourless liquid
Viscosity at 25°C, mm2/s, cSt | 5 | 10 | 50 | 100 | 350
Specific gravity at 25°C, | 0.92 | 0.93 | 0.959 | 0.965 | 0.97
Flash point, °C, | 130 | 165 | 280 | 310 | 315
Pour Point, °C | ÷ 65 | ÷ 65 | ÷ 55 | ÷ 55 | ÷ 50
Boiling Point, °C
Refractive index at 25°C | 1.397 | 1.399 | 1.4 | 1.402 | 1.403
Surface tension at 25°C Dynes/cm | 19.7 | 20.1 | 20.7 | 20.9 | 21.1
Vapourpressure at 200°C, Pa |  |  | 1.33 | 1.33 | 1.33
Expansion coefficient | 1,10·10÷3 | 1,08·10÷3 | 1,05·10÷3 |  | 1·10÷3
between 25° and 100°C
Specific heat between 25° and 250 °C |  |  |  |  | -
Thermal conductivity, | 0.12 | 0.13 | 0.16 | 0.16 | 0.17
W/m°K (between 25°& 250°C
Viscosity/temperature coefficient (1) | 0.55 | 0.57 | 0.59 | 0.6 | 0.62
Dielectric strength at 25° C, kV/mm | 13 | 15 | 16 | 16 | 16
Dielectric constant at | 2.6 | 2.63 | 2.8 | 2.8 | 2.8
25°C, between 0,5 and 100 kHz
Loss angle tangent at 25°C at 100 kHz | 1·10-5 | 1·10-5 | 1·10-4 | 1·10÷4 | 6,2·10-5
Volume resistivity at 25°C, Ohm cm | 11014 | 11015 | 11015 |  | 1·1014
(1) Viscosity/temperature coefficient | (viscosity at 99°C)
1 - (viscosity at 38°C)
Steen Qvist Version 20011-02-24-H
Note on A27: Steen Qvist :